{"text_format":"3","workbook":"xls","n_sheets":3,"sheets":["Sheet1","Sheet2","Sheet3"],"read":"whole","date_system":"1900","formulas":"cached_only"}

{"sheet":"Sheet1","index":0,"n_rows":45,"n_cols":12,"rows_kept":45,"flags":["formulas_cached_only"]}
["报验单位(必填)","报验编号(必填)","设备位号","专业名称","名称","规格（范围）","供货厂商","本次数量","本次抽检数量","本次抽检结果（合格，不合格）","报验日期","标识编号(必填)"]
["中国五环工程有限公司","19261-WUHUAN-PP76-B.1.3-007",50000,"土建","不锈钢板","12X2500X12000mm","南京钢铁股份有限公司",33.818,1,"合格","2020-12-28",50000]
["中国五环工程有限公司","19261-WUHUAN-PP76-B.1.3-004",50000,"土建","不锈钢板","S30408","南京钢铁股份有限公司",4.06,1,"合格","2020-11-08",50000]
["中国五环工程有限公司","19261-WUHUAN-PP76-B.1.3-002",50000,"土建","预应力锚具","GC6-19ETA","威胜利工程有限公司",100,1,"合格","2020-09-15",50000]
["中国五环工程有限公司","19261-WUHUAN-PP76-B.1.3-005",50000,"土建","低温钢筋","HRB500DW25mm","南京钢铁股份有限公司",10.164,1,"合格","2020-11-23",50000]
["中国五环工程有限公司","19261-WUHUAN-PP76-B.1.3-003",50000,"设备","焊接螺柱","Ф16","南京钢铁股份有限公司",40000,1,"合格","2020-11-23",50000]
["中国五环工程有限公司","19261-WUHUAN-PP76-B.1.3-003",50000,"设备","焊接螺柱","Ф19","南京钢铁股份有限公司",9790,1,"合格","2020-11-23",50000]
["中国五环工程有限公司","19261-WUHUAN-PP76-B.1.3-007",50000,"设备","低温碳钢板","12X2500X12000mm","南京钢铁股份有限公司",34.896,1,"合格","2020-12-07",50000]
["中国五环工程有限公司","19261-WUHUAN-PP76-B.1.3-009",50000,"土建","预应力锚具","GC6-19ETA","威胜利工程有限公司",4,1,"合格","2020-12-07",50000]
["中国五环工程有限公司","19261-WUHUAN-PP76-B.1.3-009",50000,"土建","预应力锚具","GC6-27ETA","威胜利工程有限公司",172,1,"合格","2020-12-07",50000]
["中国五环工程有限公司","19261-WUHUAN-PP76-B.1.3-008",50000,"土建","低温钢筋","HRB500DW25mm","南京钢铁股份有限公司",64.8,2,"合格","2020-12-09",50000]
["中国五环工程有限公司","19261-WUHUAN-PP76-B.1.3-010",50000,"土建","9%镍板","06NIE9DR","南京钢铁股份有限公司",9.382,1,"合格","2020-12-06",50000]
["中国五环工程有限公司","19261-WUHUAN-PP76-B.1.3-011",50000,"设备","低温碳钢板","Q335ND 6mm","南京钢铁股份有限公司",74.768,1,"合格","2020-12-10",50000]
["中国五环工程有限公司","19261-WUHUAN-PP76-B.1.3-012",50000,"土建","低温钢筋","HRB500DW25mm","南京钢铁股份有限公司",69.168,1,"合格","2020-12-11",50000]
["中国五环工程有限公司","19261-WUHUAN-PP76-B.1.3-013",50000,"设备","低温碳钢板","Q335ND","南京钢铁股份有限公司",74.49,1,"合格","2020-12-07",50000]
["中国五环工程有限公司","19261-WUHUAN-PP76-B.1.3-014",50000,"土建","低温钢筋","HRB500DW20mm","南京钢铁股份有限公司",61.781,1,"合格","2020-12-09",50000]
["中国五环工程有限公司","19261-WUHUAN-PP76-B.1.3-015",50000,"设备","低温碳钢板","Q335ND","南京钢铁股份有限公司",82.094,1,"合格","2020-12-16",50000]
["中国五环工程有限公司","19261-WUHUAN-PP76-B.1.3-016",50000,"设备","低温碳钢板","Q335ND","南京钢铁股份有限公司",34.896,1,"合格","2020-12-19",50000]
["中国五环工程有限公司","19261-WUHUAN-PP76-B.1.3-017",50000,"土建","低温钢筋","HRB500DW20mm","南京钢铁股份有限公司",131.15,2,"合格","2020-12-19",50000]
["中国五环工程有限公司","19261-WUHUAN-PP76-B.1.3-018",50000,"设备","低温碳钢板","Q335ND","南京钢铁股份有限公司",74.71,1,"合格","2020-12-21",50000]
["中国五环工程有限公司","19261-WUHUAN-PP76-B.1.3-019",50000,"土建","低温钢筋","HRB500DW20mm","南京钢铁股份有限公司",4.995,1,"合格","2020-12-21",50000]
["中国五环工程有限公司","19261-WUHUAN-PP76-B.1.3-019",50000,"土建","低温钢筋","HRB500DW25mm","南京钢铁股份有限公司",94.818,2,"合格","2020-12-21",50000]
["中国五环工程有限公司","19261-WUHUAN-PP76-B.1.3-020",50000,"土建","低温钢筋","HRB500DW20mm","南京钢铁股份有限公司",62.01,2,"合格","2020-12-21",50000]
["中国五环工程有限公司","19261-WUHUAN-PP76-B.1.3-021",50000,"设备","低温碳钢板","Q335ND 6mm","南京钢铁股份有限公司",55.338,1,"合格","2020-12-22",50000]
["中国五环工程有限公司","19261-WUHUAN-PP76-B.1.3-021",50000,"设备","低温碳钢板","Q335ND 12mm","南京钢铁股份有限公司",7.32,1,"合格","2020-12-22",50000]
["中国五环工程有限公司","19261-WUHUAN-PP76-B.1.3-023",50000,"设备","低温碳钢板","Q335ND 6mm","南京钢铁股份有限公司",82.043,1,"合格","2020-12-27",50000]
["中国五环工程有限公司","19261-WUHUAN-PP76-B.1.3-024",50000,"土建","低温钢筋","HEB500DW16mm","南京钢铁股份有限公司",28.529,"1","合格","2020-12-28",50000]
["中国五环工程有限公司","19261-WUHUAN-PP76-B.1.3-025",50000,"设备","低温碳钢板","Q335ND 6mm","南京钢铁股份有限公司",19.784,1,"合格","2020-12-30",50000]
["中国五环工程有限公司","19261-WUHUAN-PP76-B.1.3-025",50000,"设备","低温碳钢板","Q335ND 8mm","南京钢铁股份有限公司",5.253,1,"合格","2020-12-30",50000]
["中国五环工程有限公司","19261-WUHUAN-PP76-B.1.3-025",50000,"设备","低温碳钢板","Q335ND 28mm","南京钢铁股份有限公司",46.584,1,"合格","2020-12-30",50000]
["中国五环工程有限公司","19261-WUHUAN-PP76-B.1.3-025",50000,"设备","低温碳钢板","Q335ND 40mm","南京钢铁股份有限公司",9.283,1,"合格","2020-12-30",50000]
["中国五环工程有限公司","19261-WUHUAN-PP76-B.1.3-026",50000,"设备","低温碳钢板","Q335ND 6mm","南京钢铁股份有限公司",77.501,1,"合格","2020-12-31",50000]
["中国五环工程有限公司","19261-WUHUAN-PP76-B.1.3-026",50000,"设备","低温碳钢板","Q335ND 8mm","南京钢铁股份有限公司",1.751,1,"合格","2020-12-31",50000]
["中国五环工程有限公司","19261-WUHUAN-PP76-B.1.3-026",50000,"设备","低温碳钢板","Q335ND 12mm","南京钢铁股份有限公司",2.545,1,"合格","2020-12-31",50000]
["中国五环工程有限公司","19261-WUHUAN-PP76-B.1.3-027",50000,"设备","低温碳钢板","Q335ND","南京钢铁股份有限公司",70.878,1,"合格","2021-01-12",50000]
["中国五环工程有限公司","19261-WUHUAN-PP76-B.1.3-028",50000,"设备","低温碳钢板","Q335ND","南京钢铁股份有限公司",168.616,1,"合格","2021-01-19",50000]
["中国五环工程有限公司","19261-WUHUAN-PP76-B.1.3-029 ",50000,"设备","低温碳钢板","Q335ND","南京钢铁股份有限公司",186.96,1,"合格","2021-01-12",50000]
["中国五环工程有限公司","19261-WUHUAN-PP76-B.1.3-030",50000,"设备","低温碳钢板","Q335ND","南京钢铁股份有限公司",161.586,1,"合格","2021-01-24",50000]
["中国五环工程有限公司","19261-WUHUAN-PP76-B.1.3-031",50000,"设备","低温碳钢板","Q335ND ","南京钢铁股份有限公司",95.803,1,"合格","2021-02-02",50000]
["中国五环工程有限公司","19261-WUHUAN-PP76-B.1.3-032",50000,"土建","预应力锚具","GC6-27ETA","威胜利工程有限公司",160,1,"合格","2021-03-12",50000]
["中国五环工程有限公司","19261-WUHUAN-PP76-B.1.3-033",50000,"设备","不锈钢板","S30408","上西太钢不锈钢股份有限公司",77.16,1,"合格","2021-03-12",50000]
["中国五环工程有限公司","19261-WUHUAN-PP76-B.1.3-034",50000,"设备","焊接螺柱","Ф16","浙江高强度紧固件有限公司",7700,1,"合格","2021-03-12",50000]
["中国五环工程有限公司","19261-WUHUAN-PP76-B.1.3-035",50000,"设备","无缝钢管","20#","武汉市艺昕商贸物资有限公司",883.8,1,"合格","2021-03-12",50000]
["中国五环工程有限公司","19261-WUHUAN-PP76-B.1.3-034",50000,"设备","法兰","20#","武汉市艺昕商贸物资有限公司",72,1,"合格","2021-03-12",50000]
["中国五环工程有限公司","19261-WUHUAN-PP76-B.1.3-036",50000,"土建","预应力锚具","GC6-19ETA/GC6-27ETA","威胜利工程有限公司",104,1,"合格","2021-03-30",50000]

{"sheet":"Sheet2","index":1,"n_rows":0,"n_cols":0,"rows_kept":0,"flags":["formulas_cached_only"]}

{"sheet":"Sheet3","index":2,"n_rows":0,"n_cols":0,"rows_kept":0,"flags":["formulas_cached_only"]}