## Sheet1
单位代号 | 装置代号 | 管线代号 | 焊口代号 | 材质1代号 | 材质2代号 | 焊缝类型代号 | 焊接区域 (安装/预制) | 焊口属性 （固定、活动） | 达因数 | 规格（mm) | 壁厚 | 焊接方法代码 | 焊材代号 | 班组代号 | 盖面焊工代号 | 打底焊工代号 | 焊接位置(1G/2G/3G/4G/5G/6G) | 焊接日期 | 电流A | 电压V | 焊接速度m/min | 预热温度℃ | 实际预热温度℃ | 层间温度℃ | 后热温度℃ | 炉批号1
CNCEC16 | 600 | 610-VG-6100-150-S1A | 15 | S30403 |  | BW | 预制 | 活动 | 6 | 168.3 | 3.6 | GTAW+SMAW | ER308L+S308L |  | 16HJ-PD-W028 | 16HJ-PD-W028 | 1G | 2022-09-28
CNCEC16 | 600 | 610-VG-6100-150-S1A | 17 | S30403 |  | BW | 预制 | 活动 | 6 | 168.3 | 3.6 | GTAW+SMAW | ER308L+S308L |  | 16HJ-PD-W028 | 16HJ-PD-W028 | 1G | 2022-09-28
CNCEC16 | 600 | 610-VG-6100-150-S1A | 18 | S30403 |  | BW | 预制 | 活动 | 6 | 168.3 | 3.6 | GTAW+SMAW | ER308L+S308L |  | 16HJ-PD-W028 | 16HJ-PD-W028 | 1G | 2022-09-28
CNCEC16 | 600 | 610-VG-6100-150-S1A | 19 | S30403 |  | BW | 预制 | 活动 | 6 | 168.3 | 3.6 | GTAW+SMAW | ER308L+S308L |  | 16HJ-PD-W028 | 16HJ-PD-W028 | 1G | 2022-09-28
CNCEC16 | 600 | 610-VG-6100-150-S1A | D20 | S30403 |  | BW | 预制 | 活动 | 1 | 33.7 | 3.2 | GTAW | ER308L |  | 16HJ-PD-W028 | 16HJ-PD-W028 | 1G | 2022-09-28
CNCEC16 | 600 | 610-VG-6100-150-S1A | S21 | S30403 |  | BW | 预制 | 活动 | 1 | 33.7 | 3.2 | GTAW | ER308L |  | 16HJ-PD-W028 | 16HJ-PD-W028 | 1G | 2022-09-28
CNCEC16 | 600 | 610-VG-6100-150-S1A | S22 | S30403 |  | BW | 预制 | 活动 | 1 | 33.7 | 3.2 | GTAW | ER308L |  | 16HJ-PD-W028 | 16HJ-PD-W028 | 1G | 2022-09-28
CNCEC16 | 600 | EA-3101B-100-S1D | 4 | S31603 |  | BW | 预制 | 活动 | 4 | 114.3 | 3.2 | GTAW | ER316L |  | 16HJ-PD-W021 | 16HJ-PD-W021 | 1G | 2022-09-22
CNCEC16 | 600 | EA-3103A-100-S1B | 2 | S31603 |  | BW | 预制 | 活动 | 6 | 168.3 | 3.6 | GTAW+SMAW | ER316L |  | 16HJ-PD-W021 | 16HJ-PD-W021 | 1G | 2022-09-23
CNCEC16 | 600 | EA-3103A-100-S1B | 3 | S31603 |  | BW | 预制 | 活动 | 6 | 168.3 | 3.6 | GTAW+SMAW | ER316L |  | 16HJ-PD-W021 | 16HJ-PD-W021 | 1G | 2022-09-24
CNCEC16 | 600 | EA-3103A-100-S1B | 4 | S31603 |  | BW | 预制 | 活动 | 6 | 168.3 | 3.6 | GTAW+SMAW | ER316L |  | 16HJ-PD-W021 | 16HJ-PD-W021 | 1G | 2022-09-23
CNCEC16 | 600 | EA-3103A-100-S1B | 5 | S31603 |  | BW | 预制 | 活动 | 6 | 168.3 | 3.6 | GTAW+SMAW | ER316L |  | 16HJ-PD-W021 | 16HJ-PD-W021 | 1G | 2022-09-23
CNCEC16 | 600 | EA-3103A-100-S1B | 22 | S31603 |  | BW | 预制 | 活动 | 4 | 114.3 | 3.2 | GTAW | ER316L |  | 16HJ-PD-W021 | 16HJ-PD-W021 | 1G | 2022-09-23
CNCEC16 | 600 | EA-3103A-100-S1B | 23 | S31603 |  | BW | 预制 | 活动 | 4 | 114.3 | 3.2 | GTAW | ER316L |  | 16HJ-PD-W021 | 16HJ-PD-W021 | 1G | 2022-09-24
CNCEC16 | 600 | EA-3103A-100-S1B | 24 | S31603 |  | BW | 预制 | 活动 | 4 | 114.3 | 3.2 | GTAW | ER316L |  | 16HJ-PD-W021 | 16HJ-PD-W021 | 1G | 2022-09-23
CNCEC16 | 600 | EA-3103B-100-S1B | 2 | S31603 |  | BW | 预制 | 活动 | 4 | 114.3 | 3.2 | GTAW | ER316L |  | 16HJ-PD-W028 | 16HJ-PD-W028 | 1G | 2022-09-23
CNCEC16 | 600 | EA-3103B-100-S1B | 3 | S31603 |  | BW | 预制 | 活动 | 4 | 114.3 | 3.2 | GTAW | ER316L |  | 16HJ-PD-W028 | 16HJ-PD-W028 | 1G | 2022-09-23
CNCEC16 | 600 | EA-3103B-100-S1B | 4 | S31603 |  | BW | 预制 | 活动 | 4 | 114.3 | 3.2 | GTAW | ER316L |  | 16HJ-PD-W028 | 16HJ-PD-W028 | 1G | 2022-09-23
CNCEC16 | 600 | EA-3103B-100-S1B | 6 | S31603 |  | BW | 预制 | 活动 | 4 | 114.3 | 3.2 | GTAW | ER316L |  | 16HJ-PD-W028 | 16HJ-PD-W028 | 1G | 2022-09-23
CNCEC16 | 600 | EA-3103B-100-S1B | 19 | S31603 |  | BW | 预制 | 活动 | 6 | 168.3 | 3.6 | GTAW+SMAW | ER316L |  | 16HJ-PD-W028 | 16HJ-PD-W028 | 1G | 2022-09-23
CNCEC16 | 600 | EA-3103B-100-S1B | 20 | S31603 |  | BW | 预制 | 活动 | 6 | 168.3 | 3.6 | GTAW+SMAW | ER316L |  | 16HJ-PD-W028 | 16HJ-PD-W028 | 1G | 2022-09-23
CNCEC16 | 600 | EA-3103B-100-S1B | 21 | S31603 |  | BW | 预制 | 活动 | 6 | 168.3 | 3.6 | GTAW+SMAW | ER316L |  | 16HJ-PD-W028 | 16HJ-PD-W028 | 1G | 2022-09-23
CNCEC16 | 600 | EA-3103B-100-S1B | 23A | S31603 |  | BW | 预制 | 活动 | 6 | 168.3 | 3.6 | GTAW+SMAW | ER316L |  | 16HJ-PD-W028 | 16HJ-PD-W028 | 1G | 2022-09-24
CNCEC16 | 600 | J-0501A-50-S6A | 1 | S31603 |  | BW | 预制 | 活动 | 2 | 60.3 | 4 | GTAW | ER316L |  | 16HJ-PD-W028 | 16HJ-PD-W028 | 1G | 2022-09-27
CNCEC16 | 600 | J-0501A-50-S6A | 2 | S31603 |  | BW | 预制 | 活动 | 2 | 60.3 | 4 | GTAW | ER316L |  | 16HJ-PD-W028 | 16HJ-PD-W028 | 1G | 2022-09-27
CNCEC16 | 600 | J-0501A-50-S6A | 3 | S31603 |  | BW | 预制 | 活动 | 2 | 60.3 | 4 | GTAW | ER316L |  | 16HJ-PD-W028 | 16HJ-PD-W028 | 1G | 2022-09-27
CNCEC16 | 600 | J-0501A-50-S6A | 3A | S31603 |  | BW | 预制 | 活动 | 2 | 60.3 | 4 | GTAW | ER316L |  | 16HJ-PD-W028 | 16HJ-PD-W028 | 1G | 2022-09-28
CNCEC16 | 600 | J-0501A-50-S6A | 4 | S31603 |  | BW | 预制 | 活动 | 2 | 60.3 | 4 | GTAW | ER316L |  | 16HJ-PD-W028 | 16HJ-PD-W028 | 1G | 2022-09-27
CNCEC16 | 600 | J-0501A-50-S6A | 5 | S31603 |  | BW | 预制 | 活动 | 2 | 60.3 | 4 | GTAW | ER316L |  | 16HJ-PD-W028 | 16HJ-PD-W028 | 1G | 2022-09-27
CNCEC16 | 600 | J-0501A-50-S6A | 6 | S31603 |  | BW | 预制 | 活动 | 2 | 60.3 | 4 | GTAW | ER316L |  | 16HJ-PD-W028 | 16HJ-PD-W028 | 1G | 2022-09-27
CNCEC16 | 600 | J-0501A-50-S6A | 7 | S31603 |  | BW | 预制 | 活动 | 2 | 60.3 | 4 | GTAW | ER316L |  | 16HJ-PD-W028 | 16HJ-PD-W028 | 1G | 2022-09-27
CNCEC16 | 600 | J-0501A-50-S6A | 8 | S31603 |  | BW | 预制 | 活动 | 2 | 60.3 | 4 | GTAW | ER316L |  | 16HJ-PD-W028 | 16HJ-PD-W028 | 1G | 2022-09-27
CNCEC16 | 600 | J-0501A-50-S6A | 10 | S31603 |  | BW | 预制 | 活动 | 2 | 60.3 | 4 | GTAW | ER316L |  | 16HJ-PD-W028 | 16HJ-PD-W028 | 1G | 2022-09-27
CNCEC16 | 600 | J-0501A-50-S6A | 11 | S31603 |  | BW | 预制 | 活动 | 2 | 60.3 | 4 | GTAW | ER316L |  | 16HJ-PD-W028 | 16HJ-PD-W028 | 1G | 2022-09-27
CNCEC16 | 600 | J-0501A-50-S6A | 12 | S31603 |  | BW | 预制 | 活动 | 2 | 60.3 | 4 | GTAW | ER316L |  | 16HJ-PD-W028 | 16HJ-PD-W028 | 1G | 2022-09-27
CNCEC16 | 600 | J-0501A-50-S6A | 14 | S31603 |  | BW | 预制 | 活动 | 2 | 60.3 | 4 | GTAW | ER316L |  | 16HJ-PD-W028 | 16HJ-PD-W028 | 1G | 2022-09-27
CNCEC16 | 600 | J-0501A-50-S6A | 15 | S31603 |  | BW | 预制 | 活动 | 2 | 60.3 | 4 | GTAW | ER316L |  | 16HJ-PD-W028 | 16HJ-PD-W028 | 1G | 2022-09-28
CNCEC16 | 600 | J-0501A-50-S6A | 16 | S31603 |  | BW | 预制 | 活动 | 2 | 60.3 | 4 | GTAW | ER316L |  | 16HJ-PD-W028 | 16HJ-PD-W028 | 1G | 2022-09-27
CNCEC16 | 600 | J2-E0301-80-S3F | 2 | S31603 |  | BW | 预制 | 活动 | 3 | 88.9 | 3.2 | GTAW | ER316L |  | 16HJ-PD-W021 | 16HJ-PD-W021 | 1G | 2022-09-28
CNCEC16 | 600 | J2-E0301-80-S3F | 3 | S31603 |  | BW | 预制 | 活动 | 3 | 88.9 | 3.2 | GTAW | ER316L |  | 16HJ-PD-W021 | 16HJ-PD-W021 | 1G | 2022-09-28
CNCEC16 | 600 | J2-E0301-80-S3F | 4 | S31603 |  | BW | 预制 | 活动 | 3 | 88.9 | 3.2 | GTAW | ER316L |  | 16HJ-PD-W021 | 16HJ-PD-W021 | 1G | 2022-09-28
CNCEC16 | 600 | J2-E0301-80-S3F | 5 | S31603 |  | BW | 预制 | 活动 | 3 | 88.9 | 3.2 | GTAW | ER316L |  | 16HJ-PD-W021 | 16HJ-PD-W021 | 1G | 2022-09-28
CNCEC16 | 600 | J2-E0301-80-S3F | 6 | S31603 |  | BW | 预制 | 活动 | 3 | 88.9 | 3.2 | GTAW | ER316L |  | 16HJ-PD-W021 | 16HJ-PD-W021 | 1G | 2022-09-28
CNCEC16 | 600 | J2-E0301-80-S3F | 8 | S31603 |  | BW | 预制 | 活动 | 3 | 88.9 | 3.2 | GTAW | ER316L |  | 16HJ-PD-W021 | 16HJ-PD-W021 | 1G | 2022-09-29
CNCEC16 | 600 | J2-E0301-80-S3F | 9 | S31603 |  | BW | 预制 | 活动 | 3 | 88.9 | 3.2 | GTAW | ER316L |  | 16HJ-PD-W021 | 16HJ-PD-W021 | 1G | 2022-09-28
CNCEC16 | 600 | J2-E0301-80-S3F | 13 | S31603 |  | BW | 预制 | 活动 | 3 | 88.9 | 3.2 | GTAW | ER316L |  | 16HJ-PD-W021 | 16HJ-PD-W021 | 1G | 2022-09-28
CNCEC16 | 600 | J2-E0301-80-S3F | 14 | S31603 |  | BW | 预制 | 活动 | 3 | 88.9 | 3.2 | GTAW | ER316L |  | 16HJ-PD-W021 | 16HJ-PD-W021 | 1G | 2022-09-28
CNCEC16 | 600 | J2-E0301-80-S3F | 16 | S31603 |  | BW | 预制 | 活动 | 3 | 88.9 | 3.2 | GTAW | ER316L |  | 16HJ-PD-W021 | 16HJ-PD-W021 | 1G | 2022-09-28
CNCEC16 | 600 | R1-0501A-50-S1D | 8 | S31603 |  | BW | 预制 | 活动 | 2 | 60.3 | 2.9 | GTAW | ER316L |  | 16HJ-PD-W039 | 16HJ-PD-W039 | 1G | 2022-09-30
CNCEC16 | 600 | R1-0501A-50-S1D | 11 | S31603 |  | BW | 预制 | 活动 | 2 | 60.3 | 2.9 | GTAW | ER316L |  | 16HJ-PD-W039 | 16HJ-PD-W039 | 1G | 2022-09-30
CNCEC16 | 600 | R1-0501B-50-S1D | 8 | S31603 |  | BW | 预制 | 活动 | 2 | 60.3 | 2.9 | GTAW | ER316L |  | 16HJ-PD-W039 | 16HJ-PD-W039 | 1G | 2022-09-30
CNCEC16 | 600 | R1-0501B-50-S1D | 11 | S31603 |  | BW | 预制 | 活动 | 2 | 60.3 | 2.9 | GTAW | ER316L |  | 16HJ-PD-W039 | 16HJ-PD-W039 | 1G | 2022-09-30
CNCEC16 | 600 | R1-0501C-50-S1D | 8 | S31603 |  | BW | 预制 | 活动 | 2 | 60.3 | 2.9 | GTAW | ER316L |  | 16HJ-PD-W039 | 16HJ-PD-W039 | 1G | 2022-09-30
CNCEC16 | 600 | R1-0501C-50-S1D | 11 | S31603 |  | BW | 预制 | 活动 | 2 | 60.3 | 2.9 | GTAW | ER316L |  | 16HJ-PD-W039 | 16HJ-PD-W039 | 1G | 2022-09-30
CNCEC16 | 600 | R1-0501D-50-S1D | 8 | S31603 |  | BW | 预制 | 活动 | 2 | 60.3 | 2.9 | GTAW | ER316L |  | 16HJ-PD-W039 | 16HJ-PD-W039 | 1G | 2022-09-30
CNCEC16 | 600 | R1-0501D-50-S1D | 11 | S31603 |  | BW | 预制 | 活动 | 2 | 60.3 | 2.9 | GTAW | ER316L |  | 16HJ-PD-W039 | 16HJ-PD-W039 | 1G | 2022-09-30
CNCEC16 | 600 | R1-0501E-50-S1D | 8 | S31603 |  | BW | 预制 | 活动 | 2 | 60.3 | 2.9 | GTAW | ER316L |  | 16HJ-PD-W039 | 16HJ-PD-W039 | 1G | 2022-09-30
CNCEC16 | 600 | R1-0501E-50-S1D | 11 | S31603 |  | BW | 预制 | 活动 | 2 | 60.3 | 2.9 | GTAW | ER316L |  | 16HJ-PD-W039 | 16HJ-PD-W039 | 1G | 2022-09-30
CNCEC16 | 600 | R1-0501F-50-S1D | 8 | S31603 |  | BW | 预制 | 活动 | 2 | 60.3 | 2.9 | GTAW | ER316L |  | 16HJ-PD-W039 | 16HJ-PD-W039 | 1G | 2022-09-30
CNCEC16 | 600 | R1-0501F-50-S1D | 11 | S31603 |  | BW | 预制 | 活动 | 2 | 60.3 | 2.9 | GTAW | ER316L |  | 16HJ-PD-W039 | 16HJ-PD-W039 | 1G | 2022-09-30
CNCEC16 | 600 | R1-2501A-50-S1D | 12 | S31603 |  | BW | 预制 | 活动 | 2 | 60.3 | 2.9 | GTAW | ER316L |  | 16HJ-PD-W039 | 16HJ-PD-W039 | 1G | 2022-09-30
CNCEC16 | 600 | R1-2501B-50-S1D | 12 | S31603 |  | BW | 预制 | 活动 | 2 | 60.3 | 2.9 | GTAW | ER316L |  | 16HJ-PD-W039 | 16HJ-PD-W039 | 1G | 2022-09-30
CNCEC16 | 600 | R2-0501A-80-S3F | 1 | S31603 |  | BW | 预制 | 活动 | 3 | 88.9 | 3.2 | GTAW | ER316L |  | 16HJ-PD-W021 | 16HJ-PD-W021 | 1G | 2022-09-21
CNCEC16 | 600 | R2-0501A-80-S3F | 2 | S31603 |  | BW | 预制 | 活动 | 3 | 88.9 | 3.2 | GTAW | ER316L |  | 16HJ-PD-W021 | 16HJ-PD-W021 | 1G | 2022-09-21
CNCEC16 | 600 | R2-0501A-80-S3F | 3 | S31603 |  | BW | 预制 | 活动 | 3 | 88.9 | 3.2 | GTAW | ER316L |  | 16HJ-PD-W021 | 16HJ-PD-W021 | 1G | 2022-09-21
CNCEC16 | 600 | R2-0501A-80-S3F | 4 | S31603 |  | BW | 预制 | 活动 | 3 | 88.9 | 3.2 | GTAW | ER316L |  | 16HJ-PD-W021 | 16HJ-PD-W021 | 1G | 2022-09-21
CNCEC16 | 600 | R2-0501A-80-S3F | 5 | S31603 |  | BW | 预制 | 活动 | 3 | 88.9 | 3.2 | GTAW | ER316L |  | 16HJ-PD-W021 | 16HJ-PD-W021 | 1G | 2022-09-21
CNCEC16 | 600 | R2-0501A-80-S3F | 6 | S31603 |  | BW | 预制 | 活动 | 3 | 88.9 | 3.2 | GTAW | ER316L |  | 16HJ-PD-W021 | 16HJ-PD-W021 | 1G | 2022-09-24
CNCEC16 | 600 | R2-0501A-80-S3F | 7 | S31603 |  | BW | 预制 | 活动 | 3 | 88.9 | 3.2 | GTAW | ER316L |  | 16HJ-PD-W021 | 16HJ-PD-W021 | 1G | 2022-09-21
CNCEC16 | 600 | R2-0501A-80-S3F | 8 | S31603 |  | BW | 预制 | 活动 | 3 | 88.9 | 3.2 | GTAW | ER316L |  | 16HJ-PD-W021 | 16HJ-PD-W021 | 1G | 2022-09-24
CNCEC16 | 600 | R2-0501A-80-S3F | 9 | S31603 |  | BW | 预制 | 活动 | 3 | 88.9 | 3.2 | GTAW | ER316L |  | 16HJ-PD-W021 | 16HJ-PD-W021 | 1G | 2022-09-21
CNCEC16 | 600 | R2-0501A-80-S3F | 10 | S31603 |  | BW | 预制 | 活动 | 3 | 88.9 | 3.2 | GTAW | ER316L |  | 16HJ-PD-W021 | 16HJ-PD-W021 | 1G | 2022-09-21
CNCEC16 | 600 | R2-0501A-80-S3F | 11 | S31603 |  | BW | 预制 | 活动 | 3 | 88.9 | 3.2 | GTAW | ER316L |  | 16HJ-PD-W040 | 16HJ-PD-W040 | 1G | 2022-09-30
CNCEC16 | 600 | R2-0501A-80-S3F | 16 | S31603 |  | BW | 预制 | 活动 | 3 | 88.9 | 3.2 | GTAW | ER316L |  | 16HJ-PD-W021 | 16HJ-PD-W021 | 1G | 2022-09-24
CNCEC16 | 600 | R2-0501A-80-S3F | 17 | S31603 |  | BW | 预制 | 活动 | 3 | 88.9 | 3.2 | GTAW | ER316L |  | 16HJ-PD-W021 | 16HJ-PD-W021 | 1G | 2022-09-22
CNCEC16 | 600 | R2-0501A-80-S3F | 18 | S31603 |  | BW | 预制 | 活动 | 3 | 88.9 | 3.2 | GTAW | ER316L |  | 16HJ-PD-W021 | 16HJ-PD-W021 | 1G | 2022-09-22
CNCEC16 | 600 | R2-0501A-80-S3F | 20 | S31603 |  | BW | 预制 | 活动 | 3 | 88.9 | 3.2 | GTAW | ER316L |  | 16HJ-PD-W021 | 16HJ-PD-W021 | 1G | 2022-09-24
CNCEC16 | 600 | R2-0501A-80-S3F | 21 | S31603 |  | BW | 预制 | 活动 | 3 | 88.9 | 3.2 | GTAW | ER316L |  | 16HJ-PD-W021 | 16HJ-PD-W021 | 1G | 2022-09-21
CNCEC16 | 600 | R2-0501A-80-S3F | 22 | S31603 |  | BW | 预制 | 活动 | 3 | 88.9 | 3.2 | GTAW | ER316L |  | 16HJ-PD-W040 | 16HJ-PD-W040 | 1G | 2022-09-30
CNCEC16 | 600 | R2-0501A-80-S3F | 25 | S31603 |  | BW | 预制 | 活动 | 3 | 88.9 | 3.2 | GTAW | ER316L |  | 16HJ-PD-W021 | 16HJ-PD-W021 | 1G | 2022-09-24
CNCEC16 | 600 | R2-0501A-80-S3F | 27 | S31603 |  | BW | 预制 | 活动 | 3 | 88.9 | 3.2 | GTAW | ER316L |  | 16HJ-PD-W021 | 16HJ-PD-W021 | 1G | 2022-09-22
CNCEC16 | 600 | R2-0501A-80-S3F | 28 | S31603 |  | BW | 预制 | 活动 | 3 | 88.9 | 3.2 | GTAW | ER316L |  | 16HJ-PD-W021 | 16HJ-PD-W021 | 1G | 2022-09-22
CNCEC16 | 600 | R2-0501A-80-S3F | 29 | S31603 |  | BW | 预制 | 活动 | 3 | 88.9 | 3.2 | GTAW | ER316L |  | 16HJ-PD-W021 | 16HJ-PD-W021 | 1G | 2022-09-22
CNCEC16 | 600 | R2-0501A-80-S3F | 31 | S31603 |  | BW | 预制 | 活动 | 3 | 88.9 | 3.2 | GTAW | ER316L |  | 16HJ-PD-W021 | 16HJ-PD-W021 | 1G | 2022-09-22
CNCEC16 | 600 | R2-0501A-80-S3F | 32 | S31603 |  | BW | 预制 | 活动 | 3 | 88.9 | 3.2 | GTAW | ER316L |  | 16HJ-PD-W021 | 16HJ-PD-W021 | 1G | 2022-09-22
CNCEC16 | 600 | R2-0501A-80-S3F | 33 | S31603 |  | BW | 预制 | 活动 | 3 | 88.9 | 3.2 | GTAW | ER316L |  | 16HJ-PD-W021 | 16HJ-PD-W021 | 1G | 2022-09-23
CNCEC16 | 600 | R2-0501A-80-S3F | 34 | S31603 |  | BW | 预制 | 活动 | 3 | 88.9 | 3.2 | GTAW | ER316L |  | 16HJ-PD-W021 | 16HJ-PD-W021 | 1G | 2022-09-23
CNCEC16 | 600 | R2-0501A-80-S3F | 35 | S31603 |  | BW | 预制 | 活动 | 4 | 114.3 | 3.2 | GTAW | ER316L |  | 16HJ-PD-W021 | 16HJ-PD-W021 | 1G | 2022-09-28
CNCEC16 | 600 | R2-0501A-80-S3F | D41 | S31603 |  | BW | 预制 | 活动 | 0.75 | 26.9 | 2.9 | GTAW | ER316L |  | 16HJ-PD-W021 | 16HJ-PD-W021 | 1G | 2022-09-24
CNCEC16 | 600 | R2-0501A-80-S3F | S42 | S31603 |  | BW | 预制 | 活动 | 0.75 | 26.9 | 2.9 | GTAW | ER316L |  | 16HJ-PD-W021 | 16HJ-PD-W021 | 1G | 2022-09-24
CNCEC16 | 600 | R2-0501A-80-S3F | 43 | S31603 |  | BW | 预制 | 活动 | 0.75 | 26.9 | 2.9 | GTAW | ER316L |  | 16HJ-PD-W021 | 16HJ-PD-W021 | 1G | 2022-09-24
CNCEC16 | 600 | R2-0501B-80-S3F | 3 | S31603 |  | BW | 预制 | 活动 | 3 | 88.9 | 3.2 | GTAW | ER316L |  | 16HJ-PD-W021 | 16HJ-PD-W021 | 1G | 2022-09-27
CNCEC16 | 600 | R2-0501B-80-S3F | 4 | S31603 |  | BW | 预制 | 活动 | 3 | 88.9 | 3.2 | GTAW | ER316L |  | 16HJ-PD-W021 | 16HJ-PD-W021 | 1G | 2022-09-22
CNCEC16 | 600 | R2-0501C-80-S3F | 3 | S31603 |  | BW | 预制 | 活动 | 3 | 88.9 | 3.2 | GTAW | ER316L |  | 16HJ-PD-W028 | 16HJ-PD-W028 | 1G | 2022-09-24
CNCEC16 | 600 | R2-0501C-80-S3F | 4 | S31603 |  | BW | 预制 | 活动 | 3 | 88.9 | 3.2 | GTAW | ER316L |  | 16HJ-PD-W039 | 16HJ-PD-W039 | 1G | 2022-09-23
CNCEC16 | 600 | R2-0501C-80-S3F | S8 | S31603 |  | BW | 预制 | 活动 | 1 | 33.7 | 3.2 | GTAW | ER316L |  | 16HJ-PD-W028 | 16HJ-PD-W028 | 1G | 2022-09-24
CNCEC16 | 600 | R2-0501C-80-S3F | 9 | S31603 |  | BW | 预制 | 活动 | 1 | 33.7 | 3.2 | GTAW | ER316L |  | 16HJ-PD-W028 | 16HJ-PD-W028 | 1G | 2022-09-24
CNCEC16 | 600 | R2-0501D-80-S3F | 3 | S31603 |  | BW | 预制 | 活动 | 3 | 88.9 | 3.2 | GTAW | ER316L |  | 16HJ-PD-W028 | 16HJ-PD-W028 | 1G | 2022-09-24
CNCEC16 | 600 | R2-0501D-80-S3F | 4 | S31603 |  | BW | 预制 | 活动 | 3 | 88.9 | 3.2 | GTAW | ER316L |  | 16HJ-PD-W028 | 16HJ-PD-W028 | 1G | 2022-09-23
CNCEC16 | 600 | R2-0501D-80-S3F | S8 | S31603 |  | BW | 预制 | 活动 | 1 | 33.7 | 3.2 | GTAW | ER316L |  | 16HJ-PD-W028 | 16HJ-PD-W028 | 1G | 2022-09-24
CNCEC16 | 600 | R2-0501D-80-S3F | 9 | S31603 |  | BW | 预制 | 活动 | 1 | 33.7 | 3.2 | GTAW | ER316L |  | 16HJ-PD-W028 | 16HJ-PD-W028 | 1G | 2022-09-24
CNCEC16 | 600 | R2-0501E-80-S3F | 4 | S31603 |  | BW | 预制 | 活动 | 3 | 88.9 | 3.2 | GTAW | ER316L |  | 16HJ-PD-W040 | 16HJ-PD-W040 | 1G | 2022-09-30
CNCEC16 | 600 | R2-0502-80-S3F | 2 | S31603 |  | BW | 预制 | 活动 | 3 | 88.9 | 3.2 | GTAW | ER316L |  | 16HJ-PD-W021 | 16HJ-PD-W021 | 1G | 2022-09-26
CNCEC16 | 600 | R2-0502-80-S3F | 3 | S31603 |  | BW | 预制 | 活动 | 3 | 88.9 | 3.2 | GTAW | ER316L |  | 16HJ-PD-W021 | 16HJ-PD-W021 | 1G | 2022-09-26
CNCEC16 | 600 | R2-0502-80-S3F | 5 | S31603 |  | BW | 预制 | 活动 | 3 | 88.9 | 3.2 | GTAW | ER316L |  | 16HJ-PD-W021 | 16HJ-PD-W021 | 1G | 2022-09-26
CNCEC16 | 600 | R2-0502-80-S3F | 6 | S31603 |  | BW | 预制 | 活动 | 3 | 88.9 | 3.2 | GTAW | ER316L |  | 16HJ-PD-W021 | 16HJ-PD-W021 | 1G | 2022-09-26
CNCEC16 | 600 | R2-0502-80-S3F | 7 | S31603 |  | BW | 预制 | 活动 | 4 | 114.3 | 3.2 | GTAW | ER316L |  | 16HJ-PD-W021 | 16HJ-PD-W021 | 1G | 2022-09-25
CNCEC16 | 600 | R2-0502-80-S3F | D8 | S31603 |  | BW | 预制 | 活动 | 0.75 | 26.9 | 2.9 | GTAW | ER316L |  | 16HJ-PD-W021 | 16HJ-PD-W021 | 1G | 2022-09-27
CNCEC16 | 600 | R2-0502-80-S3F | S9 | S31603 |  | BW | 预制 | 活动 | 0.75 | 26.9 | 2.9 | GTAW | ER316L |  | 16HJ-PD-W021 | 16HJ-PD-W021 | 1G | 2022-09-27
CNCEC16 | 600 | R2-2501A-80-S3F | 1 | S31603 |  | BW | 预制 | 活动 | 3 | 88.9 | 3.2 | GTAW | ER316L |  | 16HJ-PD-W028 | 16HJ-PD-W028 | 1G | 2022-09-26
CNCEC16 | 600 | R2-2501A-80-S3F | 2 | S31603 |  | BW | 预制 | 活动 | 3 | 88.9 | 3.2 | GTAW | ER316L |  | 16HJ-PD-W028 | 16HJ-PD-W028 | 1G | 2022-09-25
CNCEC16 | 600 | R2-2501A-80-S3F | 3 | S31603 |  | BW | 预制 | 活动 | 3 | 88.9 | 3.2 | GTAW | ER316L |  | 16HJ-PD-W028 | 16HJ-PD-W028 | 1G | 2022-09-25
CNCEC16 | 600 | R2-2501A-80-S3F | 4 | S31603 |  | BW | 预制 | 活动 | 3 | 88.9 | 3.2 | GTAW | ER316L |  | 16HJ-PD-W028 | 16HJ-PD-W028 | 1G | 2022-09-26
CNCEC16 | 600 | R2-2501A-80-S3F | 5 | S31603 |  | BW | 预制 | 活动 | 3 | 88.9 | 3.2 | GTAW | ER316L |  | 16HJ-PD-W028 | 16HJ-PD-W028 | 1G | 2022-09-25
CNCEC16 | 600 | R2-2501A-80-S3F | 6 | S31603 |  | BW | 预制 | 活动 | 3 | 88.9 | 3.2 | GTAW | ER316L |  | 16HJ-PD-W028 | 16HJ-PD-W028 | 1G | 2022-09-27
CNCEC16 | 600 | R2-2501A-80-S3F | 7 | S31603 |  | BW | 预制 | 活动 | 3 | 88.9 | 3.2 | GTAW | ER316L |  | 16HJ-PD-W028 | 16HJ-PD-W028 | 1G | 2022-09-25
CNCEC16 | 600 | R2-2501A-80-S3F | 8 | S31603 |  | BW | 预制 | 活动 | 3 | 88.9 | 3.2 | GTAW | ER316L |  | 16HJ-PD-W028 | 16HJ-PD-W028 | 1G | 2022-09-26
CNCEC16 | 600 | R2-2501A-80-S3F | 9 | S31603 |  | BW | 预制 | 活动 | 3 | 88.9 | 3.2 | GTAW | ER316L |  | 16HJ-PD-W028 | 16HJ-PD-W028 | 1G | 2022-09-25
CNCEC16 | 600 | R2-2501A-80-S3F | 11 | S31603 |  | BW | 预制 | 活动 | 3 | 88.9 | 3.2 | GTAW | ER316L |  | 16HJ-PD-W028 | 16HJ-PD-W028 | 1G | 2022-09-26
CNCEC16 | 600 | R2-2501A-80-S3F | 12 | S31603 |  | BW | 预制 | 活动 | 3 | 88.9 | 3.2 | GTAW | ER316L |  | 16HJ-PD-W028 | 16HJ-PD-W028 | 1G | 2022-09-24
CNCEC16 | 600 | R2-2501A-80-S3F | 13 | S31603 |  | BW | 预制 | 活动 | 3 | 88.9 | 3.2 | GTAW | ER316L |  | 16HJ-PD-W028 | 16HJ-PD-W028 | 1G | 2022-09-30
CNCEC16 | 600 | R2-2501A-80-S3F | 14 | S31603 |  | BW | 预制 | 活动 | 3 | 88.9 | 3.2 | GTAW | ER316L |  | 16HJ-PD-W028 | 16HJ-PD-W028 | 1G | 2022-09-25
CNCEC16 | 600 | R2-2501A-80-S3F | 15 | S31603 |  | BW | 预制 | 活动 | 3 | 88.9 | 3.2 | GTAW | ER316L |  | 16HJ-PD-W028 | 16HJ-PD-W028 | 1G | 2022-09-26
CNCEC16 | 600 | R2-2501A-80-S3F | 21 | S31603 |  | BW | 预制 | 活动 | 3 | 88.9 | 3.2 | GTAW | ER316L |  | 16HJ-PD-W028 | 16HJ-PD-W028 | 1G | 2022-09-26
CNCEC16 | 600 | R2-2501A-80-S3F | 22 | S31603 |  | BW | 预制 | 活动 | 3 | 88.9 | 3.2 | GTAW | ER316L |  | 16HJ-PD-W028 | 16HJ-PD-W028 | 1G | 2022-09-26
CNCEC16 | 600 | R2-2501A-80-S3F | 24 | S31603 |  | BW | 预制 | 活动 | 3 | 88.9 | 3.2 | GTAW | ER316L |  | 16HJ-PD-W028 | 16HJ-PD-W028 | 1G | 2022-09-24
CNCEC16 | 600 | R2-2501A-80-S3F | 25 | S31603 |  | BW | 预制 | 活动 | 3 | 88.9 | 3.2 | GTAW | ER316L |  | 16HJ-PD-W028 | 16HJ-PD-W028 | 1G | 2022-09-24
CNCEC16 | 600 | R2-2501A-80-S3F | 26 | S31603 |  | BW | 预制 | 活动 | 3 | 88.9 | 3.2 | GTAW | ER316L |  | 16HJ-PD-W028 | 16HJ-PD-W028 | 1G | 2022-09-25
CNCEC16 | 600 | R2-2501A-80-S3F | 27 | S31603 |  | BW | 预制 | 活动 | 3 | 88.9 | 3.2 | GTAW | ER316L |  | 16HJ-PD-W028 | 16HJ-PD-W028 | 1G | 2022-09-24
CNCEC16 | 600 | R2-2501A-80-S3F | 28 | S31603 |  | BW | 预制 | 活动 | 3 | 88.9 | 3.2 | GTAW | ER316L |  | 16HJ-PD-W028 | 16HJ-PD-W028 | 1G | 2022-09-24
CNCEC16 | 600 | R2-2501A-80-S3F | 29 | S31603 |  | BW | 预制 | 活动 | 3 | 88.9 | 3.2 | GTAW | ER316L |  | 16HJ-PD-W028 | 16HJ-PD-W028 | 1G | 2022-09-24
CNCEC16 | 600 | R2-2501A-80-S3F | 30 | S31603 |  | BW | 预制 | 活动 | 3 | 88.9 | 3.2 | GTAW | ER316L |  | 16HJ-PD-W028 | 16HJ-PD-W028 | 1G | 2022-09-25
CNCEC16 | 600 | R2-2501A-80-S3F | 31 | S31603 |  | BW | 预制 | 活动 | 4 | 114.3 | 3.2 | GTAW | ER316L |  | 16HJ-PD-W028 | 16HJ-PD-W028 | 1G | 2022-09-25
CNCEC16 | 600 | R2-2501A-80-S3F | D37 | S31603 |  | BW | 预制 | 活动 | 0.75 | 26.9 | 2.9 | GTAW | ER316L |  | 16HJ-PD-W028 | 16HJ-PD-W028 | 1G | 2022-09-30
CNCEC16 | 600 | R2-2501A-80-S3F | S38 | S31603 |  | BW | 预制 | 活动 | 0.75 | 26.9 | 2.9 | GTAW | ER316L |  | 16HJ-PD-W028 | 16HJ-PD-W028 | 1G | 2022-09-30
CNCEC16 | 600 | R2-2501A-80-S3F | 39 | S31603 |  | BW | 预制 | 活动 | 0.75 | 26.9 | 2.9 | GTAW | ER316L |  | 16HJ-PD-W028 | 16HJ-PD-W028 | 1G | 2022-09-30
CNCEC16 | 600 | R2-2501B-80-S3F | 6 | S31603 |  | BW | 预制 | 活动 | 3 | 88.9 | 3.2 | GTAW | ER316L |  | 16HJ-PD-W028 | 16HJ-PD-W028 | 1G | 2022-09-30
CNCEC16 | 600 | R2-2501C-80-S3F | 5 | S31603 |  | BW | 预制 | 活动 | 3 | 88.9 | 3.2 | GTAW | ER316L |  | 16HJ-PD-W028 | 16HJ-PD-W028 | 1G | 2022-09-30
CNCEC16 | 600 | R2-2501C-80-S3F | 6 | S31603 |  | BW | 预制 | 活动 | 3 | 88.9 | 3.2 | GTAW | ER316L |  | 16HJ-PD-W028 | 16HJ-PD-W028 | 1G | 2022-09-28
CNCEC16 | 600 | R2-2501C-80-S3F | 7 | S31603 |  | BW | 预制 | 活动 | 3 | 88.9 | 3.2 | GTAW | ER316L |  | 16HJ-PD-W028 | 16HJ-PD-W028 | 1G | 2022-09-30
CNCEC16 | 600 | R2-2501D-80-S3F | 6 | S31603 |  | BW | 预制 | 活动 | 3 | 88.9 | 3.2 | GTAW | ER316L |  | 16HJ-PD-W028 | 16HJ-PD-W028 | 1G | 2022-09-28
CNCEC16 | 600 | R2-2501D-80-S3F | 7 | S31603 |  | BW | 预制 | 活动 | 3 | 88.9 | 3.2 | GTAW | ER316L |  | 16HJ-PD-W028 | 16HJ-PD-W028 | 1G | 2022-09-30
CNCEC16 | 600 | R2-2502-80-S3F | 1 | S31603 |  | BW | 预制 | 活动 | 3 | 88.9 | 3.2 | GTAW | ER316L |  | 16HJ-PD-W028 | 16HJ-PD-W028 | 1G | 2022-09-26
CNCEC16 | 600 | R2-2502-80-S3F | 2 | S31603 |  | BW | 预制 | 活动 | 3 | 88.9 | 3.2 | GTAW | ER316L |  | 16HJ-PD-W028 | 16HJ-PD-W028 | 1G | 2022-09-26
CNCEC16 | 600 | R2-2502-80-S3F | 4 | S31603 |  | BW | 预制 | 活动 | 3 | 88.9 | 3.2 | GTAW | ER316L |  | 16HJ-PD-W028 | 16HJ-PD-W028 | 1G | 2022-09-26
CNCEC16 | 600 | R2-2502-80-S3F | 5 | S31603 |  | BW | 预制 | 活动 | 3 | 88.9 | 3.2 | GTAW | ER316L |  | 16HJ-PD-W028 | 16HJ-PD-W028 | 1G | 2022-09-25
CNCEC16 | 600 | R2-2502-80-S3F | 6 | S31603 |  | BW | 预制 | 活动 | 3 | 88.9 | 3.2 | GTAW | ER316L |  | 16HJ-PD-W028 | 16HJ-PD-W028 | 1G | 2022-09-26
CNCEC16 | 600 | R2-2502-80-S3F | 7 | S31603 |  | BW | 预制 | 活动 | 3 | 88.9 | 3.2 | GTAW | ER316L |  | 16HJ-PD-W028 | 16HJ-PD-W028 | 1G | 2022-09-30
CNCEC16 | 600 | R2-2503-80-S3F | 1 | S31603 |  | BW | 预制 | 活动 | 2 | 60.3 | 2.9 | GTAW | ER316L |  | 16HJ-PD-W021 | 16HJ-PD-W021 | 1G | 2022-09-29
CNCEC16 | 600 | R2-2503-80-S3F | 2 | S31603 |  | BW | 预制 | 活动 | 3 | 88.9 | 3.2 | GTAW | ER316L |  | 16HJ-PD-W021 | 16HJ-PD-W021 | 1G | 2022-09-27
CNCEC16 | 600 | R2-2503-80-S3F | 3 | S31603 |  | BW | 预制 | 活动 | 3 | 88.9 | 3.2 | GTAW | ER316L |  | 16HJ-PD-W021 | 16HJ-PD-W021 | 1G | 2022-09-27
CNCEC16 | 600 | R2-2503-80-S3F | 4 | S31603 |  | BW | 预制 | 活动 | 3 | 88.9 | 3.2 | GTAW | ER316L |  | 16HJ-PD-W021 | 16HJ-PD-W021 | 1G | 2022-09-27
CNCEC16 | 600 | R2-2503-80-S3F | 5 | S31603 |  | BW | 预制 | 活动 | 3 | 88.9 | 3.2 | GTAW | ER316L |  | 16HJ-PD-W021 | 16HJ-PD-W021 | 1G | 2022-09-26
CNCEC16 | 600 | R2-2503-80-S3F | 6 | S31603 |  | BW | 预制 | 活动 | 3 | 88.9 | 3.2 | GTAW | ER316L |  | 16HJ-PD-W021 | 16HJ-PD-W021 | 1G | 2022-09-27
CNCEC16 | 600 | R2-2503-80-S3F | 8 | S31603 |  | BW | 预制 | 活动 | 3 | 88.9 | 3.2 | GTAW | ER316L |  | 16HJ-PD-W021 | 16HJ-PD-W021 | 1G | 2022-09-27
CNCEC16 | 600 | R2-2503-80-S3F | 9 | S31603 |  | BW | 预制 | 活动 | 3 | 88.9 | 3.2 | GTAW | ER316L |  | 16HJ-PD-W021 | 16HJ-PD-W021 | 1G | 2022-09-26
CNCEC16 | 600 | R2-2503-80-S3F | 10 | S31603 |  | BW | 预制 | 活动 | 3 | 88.9 | 3.2 | GTAW | ER316L |  | 16HJ-PD-W021 | 16HJ-PD-W021 | 1G | 2022-09-26
CNCEC16 | 600 | R2-2503-80-S3F | 11 | S31603 |  | BW | 预制 | 活动 | 3 | 88.9 | 3.2 | GTAW | ER316L |  | 16HJ-PD-W021 | 16HJ-PD-W021 | 1G | 2022-09-26
CNCEC16 | 600 | R2-2503-80-S3F | 12 | S31603 |  | BW | 预制 | 活动 | 3 | 88.9 | 3.2 | GTAW | ER316L |  | 16HJ-PD-W021 | 16HJ-PD-W021 | 1G | 2022-09-26
CNCEC16 | 600 | R2-2503-80-S3F | D13 | S31603 |  | BW | 预制 | 活动 | 3 | 88.9 | 3.2 | GTAW | ER316L |  | 16HJ-PD-W021 | 16HJ-PD-W021 | 1G | 2022-09-27
CNCEC16 | 600 | R2-2503-80-S3F | S14 | S31603 |  | BW | 预制 | 活动 | 1 | 33.7 | 3.2 | GTAW | ER316L |  | 16HJ-PD-W021 | 16HJ-PD-W021 | 1G | 2022-09-29
CNCEC16 | 600 | R2-2503-80-S3F | 15 | S31603 |  | BW | 预制 | 活动 | 1 | 33.7 | 3.2 | GTAW | ER316L |  | 16HJ-PD-W021 | 16HJ-PD-W021 | 1G | 2022-09-29
CNCEC16 | 600 | R2-2503-80-S3F | 16 | S31603 |  | BW | 预制 | 活动 | 1 | 33.7 | 3.2 | GTAW | ER316L |  | 16HJ-PD-W021 | 16HJ-PD-W021 | 1G | 2022-09-29
CNCEC16 | 600 | R2-2503-80-S3F | D17 | S31603 |  | BW | 预制 | 活动 | 0.75 | 26.9 | 2.9 | GTAW | ER316L |  | 16HJ-PD-W021 | 16HJ-PD-W021 | 1G | 2022-09-29
CNCEC16 | 600 | R2-2503-80-S3F | S18 | S31603 |  | BW | 预制 | 活动 | 0.75 | 26.9 | 2.9 | GTAW | ER316L |  | 16HJ-PD-W021 | 16HJ-PD-W021 | 1G | 2022-09-29
CNCEC16 | 600 | R2-2503-80-S3F | 19 | S31603 |  | BW | 预制 | 活动 | 0.75 | 26.9 | 2.9 | GTAW | ER316L |  | 16HJ-PD-W021 | 16HJ-PD-W021 | 1G | 2022-09-29
CNCEC16 | 600 | R2-2504-80-S3F | 1 | S31603 |  | BW | 预制 | 活动 | 2 | 60.3 | 2.9 | GTAW | ER316L |  | 16HJ-PD-W021 | 16HJ-PD-W021 | 1G | 2022-09-29
CNCEC16 | 600 | R2-2504-80-S3F | 2 | S31603 |  | BW | 预制 | 活动 | 3 | 88.9 | 3.2 | GTAW | ER316L |  | 16HJ-PD-W021 | 16HJ-PD-W021 | 1G | 2022-09-25
CNCEC16 | 600 | R2-2504-80-S3F | 3 | S31603 |  | BW | 预制 | 活动 | 3 | 88.9 | 3.2 | GTAW | ER316L |  | 16HJ-PD-W021 | 16HJ-PD-W021 | 1G | 2022-09-25
CNCEC16 | 600 | R2-2504-80-S3F | 4 | S31603 |  | BW | 预制 | 活动 | 3 | 88.9 | 3.2 | GTAW | ER316L |  | 16HJ-PD-W021 | 16HJ-PD-W021 | 1G | 2022-09-26
CNCEC16 | 600 | R2-2504-80-S3F | 5 | S31603 |  | BW | 预制 | 活动 | 3 | 88.9 | 3.2 | GTAW | ER316L |  | 16HJ-PD-W021 | 16HJ-PD-W021 | 1G | 2022-09-26
CNCEC16 | 600 | R2-2504-80-S3F | 6 | S31603 |  | BW | 预制 | 活动 | 3 | 88.9 | 3.2 | GTAW | ER316L |  | 16HJ-PD-W021 | 16HJ-PD-W021 | 1G | 2022-09-26
CNCEC16 | 600 | R2-2504-80-S3F | 8 | S31603 |  | BW | 预制 | 活动 | 3 | 88.9 | 3.2 | GTAW | ER316L |  | 16HJ-PD-W021 | 16HJ-PD-W021 | 1G | 2022-09-25
CNCEC16 | 600 | R2-2504-80-S3F | 9 | S31603 |  | BW | 预制 | 活动 | 3 | 88.9 | 3.2 | GTAW | ER316L |  | 16HJ-PD-W021 | 16HJ-PD-W021 | 1G | 2022-09-25
CNCEC16 | 600 | R2-2504-80-S3F | 10 | S31603 |  | BW | 预制 | 活动 | 3 | 88.9 | 3.2 | GTAW | ER316L |  | 16HJ-PD-W021 | 16HJ-PD-W021 | 1G | 2022-09-24
CNCEC16 | 600 | R2-2504-80-S3F | 11 | S31603 |  | BW | 预制 | 活动 | 3 | 88.9 | 3.2 | GTAW | ER316L |  | 16HJ-PD-W021 | 16HJ-PD-W021 | 1G | 2022-09-25
CNCEC16 | 600 | R2-2504-80-S3F | 11 | S31603 |  | BW | 预制 | 活动 | 3 | 88.9 | 3.2 | GTAW | ER316L |  | 16HJ-PD-W021 | 16HJ-PD-W021 | 1G | 2022-09-25
CNCEC16 | 600 | R2-2504-80-S3F | 13 | S31603 |  | BW | 预制 | 活动 | 3 | 88.9 | 3.2 | GTAW | ER316L |  | 16HJ-PD-W021 | 16HJ-PD-W021 | 1G | 2022-09-25
CNCEC16 | 600 | R2-2504-80-S3F | 14 | S31603 |  | BW | 预制 | 活动 | 3 | 88.9 | 3.2 | GTAW | ER316L |  | 16HJ-PD-W040 | 16HJ-PD-W040 | 1G | 2022-09-30
CNCEC16 | 600 | R2-2504-80-S3F | 15 | S31603 |  | BW | 预制 | 活动 | 3 | 88.9 | 3.2 | GTAW | ER316L |  | 16HJ-PD-W021 | 16HJ-PD-W021 | 1G | 2022-09-25
CNCEC16 | 600 | R2-2504-80-S3F | 17 | S31603 |  | BW | 预制 | 活动 | 3 | 88.9 | 3.2 | GTAW | ER316L |  | 16HJ-PD-W021 | 16HJ-PD-W021 | 1G | 2022-09-25
CNCEC16 | 600 | R2-2504-80-S3F | 18 | S31603 |  | BW | 预制 | 活动 | 3 | 88.9 | 3.2 | GTAW | ER316L |  | 16HJ-PD-W021 | 16HJ-PD-W021 | 1G | 2022-09-25
CNCEC16 | 600 | R2-2504-80-S3F | 18A | S31603 |  | BW | 预制 | 活动 | 3 | 88.9 | 3.2 | GTAW | ER316L |  | 16HJ-PD-W021 | 16HJ-PD-W021 | 1G | 2022-09-25
CNCEC16 | 600 | R2-2504-80-S3F | D21 | S31603 |  | BW | 预制 | 活动 | 1 | 33.7 | 3.2 | GTAW | ER316L |  | 16HJ-PD-W021 | 16HJ-PD-W021 | 1G | 2022-09-27
CNCEC16 | 600 | R2-2504-80-S3F | S22 | S31603 |  | BW | 预制 | 活动 | 1 | 33.7 | 3.2 | GTAW | ER316L |  | 16HJ-PD-W021 | 16HJ-PD-W021 | 1G | 2022-09-27
CNCEC16 | 600 | R2-2504-80-S3F | 23 | S31603 |  | BW | 预制 | 活动 | 1 | 33.7 | 3.2 | GTAW | ER316L |  | 16HJ-PD-W021 | 16HJ-PD-W021 | 1G | 2022-09-27
CNCEC16 | 600 | R2-2504-80-S3F | D24 | S31603 |  | BW | 预制 | 活动 | 0.75 | 26.9 | 2.9 | GTAW | ER316L |  | 16HJ-PD-W021 | 16HJ-PD-W021 | 1G | 2022-09-27
CNCEC16 | 600 | R2-2504-80-S3F | S25 | S31603 |  | BW | 预制 | 活动 | 0.75 | 26.9 | 2.9 | GTAW | ER316L |  | 16HJ-PD-W021 | 16HJ-PD-W021 | 1G | 2022-09-27
CNCEC16 | 600 | R2-2504-80-S3F | 26 | S31603 |  | BW | 预制 | 活动 | 0.75 | 26.9 | 2.9 | GTAW | ER316L |  | 16HJ-PD-W021 | 16HJ-PD-W021 | 1G | 2022-09-27
CNCEC16 | 600 | R5-0501B-50-S1D | 11 | S31603 |  | BW | 预制 | 活动 | 2 | 60.3 | 2.9 | GTAW | ER316L |  | 16HJ-PD-W029 | 16HJ-PD-W029 | 1G | 2022-09-30
CNCEC16 | 600 | R5-0501B-50-S1D | 12 | S31603 |  | BW | 预制 | 活动 | 2 | 60.3 | 2.9 | GTAW | ER316L |  | 16HJ-PD-W029 | 16HJ-PD-W029 | 1G | 2022-09-30
CNCEC16 | 600 | R5-0501B-50-S1D | 13 | S31603 |  | BW | 预制 | 活动 | 2 | 60.3 | 2.9 | GTAW | ER316L |  | 16HJ-PD-W029 | 16HJ-PD-W029 | 1G | 2022-09-30
CNCEC16 | 600 | R5-2502A-50-S1D | 12 | S31603 |  | BW | 预制 | 活动 | 2 | 60.3 | 2.9 | GTAW | ER316L |  | 16HJ-PD-W039 | 16HJ-PD-W039 | 1G | 2022-09-30
CNCEC16 | 600 | R5-2502B-50-S1D | 12 | S31603 |  | BW | 预制 | 活动 | 2 | 60.3 | 2.9 | GTAW | ER316L |  | 16HJ-PD-W039 | 16HJ-PD-W039 | 1G | 2022-09-30