## Sheet1
焊接日报表
Welding Daily Report
序号 | 管线号-页码 | 图纸版本 | 焊口号 | 焊接形式 | 焊接位置 | 寸径 | 规格 | 焊工号 | 组对部件 | 组件1材质 | 组件1炉批号 | 组对部件 | 组件2材质 | 组件2炉批号 | 焊接方法 | 组对 | 外观 | 焊接日期 | 备注
S/N | LineNo.-PageNo. | Drawing Rev | Joint No. | JointType | Welding Location | Inch | Size | Welder No. | Part(1) | Material(1) | Heat No.(1) | Part(2) | Material(2) | Heat No.(2) | Weld Process | Fit Up | VT | Welding Date | Remark
3 | 8275-131-5146.008-D430-1/4 | R4_0-F-00 | F7 | BW | 1G | 20 | Φ508×5.54 | W7042 | P | A312-TP304/304L |  | ELB | A403-WP304/304L |  | GTAW | ACC | ACC | 2024-04-09
4 | 8275-131-5146.008-D430-3/4 | R4_0-F-00 | S10 | BW | 6G | 20 | Φ508×5.54 | W7031 | P | A312-TP304/304L |  | F | A182-F304/304L |  | GTAW | ACC | ACC | 2024-04-14
5 | 8275-131-5146.008-D430-3/4 | R4_0-F-00 | S11 | BW |  | 20 | Φ508×5.54 | W7031 | P | A312-TP304/304L |  | ELB | A403-WP304/304L |  | GTAW | ACC | ACC | 2024-04-14
6 | 8275-131-5146.008-D430-1/4 | R4_0-F-00 | S8 | BW | 1G | 20 | Φ508×5.54 | W7042 | P | A312-TP304/304L |  | TEE | A403-WP304/304L |  | GTAW | ACC | ACC | 2024-04-09
合计Total | 1 |  | 4 |  |  | 80 |  | 2 | [9 empty] | 2024-04-01-2024-04-30